## Sheet1
P No. | 종류 | No. | ASME | ASTM | BS | DIN | JIS | KS
P1 | Pipe | 1 | SA53 TYP.F | A53 TYP.F | - | 1623-St33 | SGP | SPP
Carbon |  |  | SA53-A | A53-A | 3601-360 | 1626-St36 | STPG370 | SPPS38
steel |  |  | SA53-B | A53-B | 3601-410 | 1626-St42 | STPG410 | SPPS42
|  |  | SA106-A | A106-A | 3602-360 | 17175-St35.8 | STPT370 | SPHT38
|  |  | SA106-B | A106-B | 3602-410 | 17175-St45.8 | STPT410 | SPHT42
|  | 2 | SA106-C | A106-C | 3602-460 | 17175-St45.8 | STPT480 | SPHT49
| Tube | 1 | SA192.SA214 | A192.A214 | 3059-320 | 2391St35.2GBK | STB320 | STBH33
|  |  | SA178-A,B,C | A178-A,B,C | 3059-360 | 17175-St35.8 | STB340
|  |  | SA210-A1 | A210-A1 | 3059-440 | 17175-St45.8 | STB410 | STBH42
|  | 2 | SA210-C.SA178D | A210-C.A178D | - | 1629-St45.4 | STB510 | STBH52
| Plate | 1 | SA36.SA283-C | A36.A283-C | 4360-40A | 17100-St44-2 | SS400 | SS41
|  |  | SA515-60 | A515-60 | 1501/1-161-400 | 17155/1-HH | SB410 | SBB42
|  |  | SA515-65 | A515-65 | - | 17155/2-17Mn4 | SB450 | SBB46
|  | 2 | SA299 | A299 | 4360-50C | 17100-St52-3 | SM490A | SWS50A
|  |  | SA662-C | A662-C | 4360-50D1 |  | SM490B | SWS50B
|  |  | SA516-70 | A516-70 | 4360-50D |  | SM490C | SM50C
|  |  | SA515-70 | A515-70 | - | 17155/1-HIV | SB480 | SBB49
17155/1-17Mn4
|  |  | SA299 | A299 | 1501/ 1-225-490 | - | SPV355 | SPPV36
|  | 3 | SA678-C | A678-C | - | - | SM570 | SFB45
| Forging | 1 | SA668-B,C | A668-B,C | - | SEW550-20Mn5 | SF390A.SF440A | SFB40
|  |  | SA105 | A105 | - |  | SF490A | SFB45
| Fitting | 2 | SA234-WPB | SA234-WPB | - | - |  | -
|  |  | SA234-WPC | A234-WPC | - | - |  | -
P3 | Pipe | 1 | SA335-P1 | A335-P1 | - | 17175-15Mo3 | STPA12 | SPA12
0.5Mo강 |  |  | SA335-P2 | A335-P2 | - | - | STPA20 | SPA20
| Tube | 1 | SA209-T1,T2 | A209-T1,T2 | 3606-245 | 17175-15Mo3 | STBA12 | STHA12
|  |  | SA250-T1 | A250-T1 |  | -
|  |  | SA213-T2 | A213-T2 | - | - | STBA20 | STHA20
| Plate | 1 | SA204-A | A204-A | 1501/ | 17155/2-15Mo3 | SB450M | SBB46M
1-240
|  |  | SA387-GrCl.1 | A387-GrCl.1 | - | 17155/1-13CrMo45 | SCMV1 | SCMV1
|  | 2 | SA204-B | A204-B | - | - | SB480M | SBB49M
|  |  | SA302-A | A302-A | - | - | SBV1A | SBV1A
|  | 3 | SA302-B | A302-B | - | - | SBV1B | SBV1B
|  |  | SA302-C | A302-C | - | - | SBV2 | SBV2
|  |  | SA302-D | A302-D | - | - | SBV3 | SBV3
| Forging | 2 | SA182-F1 | A182-F1 | - | SEW550-22Mn4 | SFVA F | SFHV12B
|  |  | SA182-F2 | A182-F2 | - | SEW610 13CrMo44 |  | SFHV13B
|  | 3 | SA541-3 | A541-3 | - | - | SFVQ 1 | -
|  |  | SA541-2 | A541-2 | - | - | SFVQ 2 | -
| Fitting | 1 | SA234-WP1 | A234-WP1 | - | - | - | -
P4 | Pipe | 1 | SA335-P12 | A335-P12 | 3604-Gr620 | 17175-13CrMo44 | STPA22 | SPA22
1.25Cr |  |  | SA335-P11 | A335-P11 | 3604-Gr621 | - | STPA23 | SPA23
-0.5Mo | Tube | 1 | SA213-T12 | A213-T12 | 3509-Gr620 | 17175-13CrMo44 | STBA22 | STHA22
17175-11CrMo55
|  |  | SA299-T11 | A299-T11 |  | 17175-16CrMo44 | STBA23 | STHA23
|  |  | SA213-T11 | A213-T11 |  | 17175-13CrMo54
| Plate | 1 | SA387-12 | A387-12 | 1501/2-Gr620 | 17175-13CrMo44 | SCMV2 | SCMV2
|  |  | SA387-11 | A387-11 |  | - | SCMV3 | SCMV3
| Forging | 1 | SA182-F12 | A182-F12 | 1503-Gr620 | - | SFVAF12 | SFHV22B
|  |  | SA182-F11 | A182-F11 | 1503-Gr621 | - | SFVAF11A | SFHV23B
| Fitting | 1 | SA234-WP11 | A234-WP11 | - | SEW610-13CrMo44 | - | -
|  |  | SA234-WP12 | A234-WP12 | - | SEW620-13CrMo44 | - | -
P5A | Pipe | 1 | SA335-P22 | A335-P22 | 3604-Gr622,660 | 17175-10CrMo910 | STPA24 | SPA24
2.25Cr | Tube | 1 | SA199-T22 | A199-T22 | 3509-Gr622 | 17175-10CrMo910 | STBA24 | STHA24
-1Mo |  |  | SA213-T22 | A213-T22 | 3509-Gr640
| Plate | 1 | SA387-22 | A387-22 | 1501/2-600-31 | 12CrMo910 | SCMV4 | SCMV4
|  |  | SA387-21 | A387-21 | - |  | SCMV5 | SCMV5
| Forging | 1 | SA182-F22 | A182-F22 | 1503-Gr660 | SEW610 10CrMo910 | SFVAF22B | SFHV24B
|  |  | SA217-WC9 | A217-WC9 |  | - | SCPH32 | -
| Fitting | 1 | SA234-WP22 | A234-WP22 | - | - | - | -
P5B | Pipe | 1 | SA335-P5 | A335-P5 | 3604-625 | - | STPA25 | SPA25
9Cr |  | 2 | SA335-P91 | A335-P91 | - | X12CrMo91 | STPA28 | SPA28
-1Mo | Tube | 1 | SA199-T5.SA199-T9 | A199-T5.A199-T9 | 3606-625 | 12CrMo915 | STBA25 | STHA25
|  |  | SA213-T5.SA213-T9 | A213-T5.A213-T9
|  | 2 | SA199-T91 | A199-T91 | 3659-629 | X12CrMo91 | STBA28 | STHA28
|  |  | SA213-T91 | A213-T91 | 3509-2Gr91 | X10CrMoVNb91
|  |  | SA213-T92 | A213-T92 | - | - | NF616 | -
|  |  | SA213-T122 | A213-T122
| Plate | 1 | SA387-Gr91 | A387-Gr91 | - | - | SCMV6 | SVMV6
| Forging | 1 | SA182-F5.SA182-F9 | A182-F5.A182-F9 | - | 12CrMo195 | SFVAF5B | SFHV25
|  | 2 | SA182-F91 | A182-F91 | 1503-Gr91 | X12CrMo91 | SFVAF9 | SFHV28B
| Fitting | 1 | SA234-WP5 | A234-WP5 | - | - | - | -
|  |  | SA234-WP9 | A234-WP9 | - | - | - | -
|  | 2 | SA234-WP91 | A234-WP91 | - | - | - | -
P7 | Plate | 1 | SA240-430 | A240-430 | - | 17440 X8Cr17 | SUS430 | STS430
(Ferrite계) | Tube | 2 | SA286-TP430 | A286-TP430 | - | 2462 X8Cr17 | SUS304TB | STS304TB
P8 | Pipe | 1 | SA312-TP304 | A312-TP304 | 3605-304S18 | X5CrNi189 | SUS305TP | STS304TP
(18Cr |  |  | SA358-304 | A358-304 |  | -
-8Ni) |  |  | SA376-TP304 | A376-TP304 |  | Z5CrNi189
(Austenite계) |  |  | SA312-TP304H | A312-TP304H | 3605-304S59 | X2CrNiMo1810 | SUS306HTP | STS305HTP
|  |  | SA358-304H | A358-304H |  | -
|  |  | SA376-TP304H | A376-TP304H |  | -
|  |  | SA312-TP304L | A312-TP304L | 3605-304S14 | X12CrNi189 | SUS307LTP | STS306LTP
|  |  | SA358-304L | A358-304L |  | -
|  |  | - | A376-TP304L |  | -
| Tube | 1 | SA213-TP304 | A213-TP304 | 3606-304S25 | X5CrNi189 | SUS304TB | STS304TB
|  |  | SA249-TP304 | A249-TP304 |  | Z5CrNi189
|  |  | SA213-TP304H | A213-TP304H | 3659-304S59 | X2CrNiMo1810 | SUS304HTB | STS304HTB
|  |  | SA249-TP304H | A249-TP304H |  | -
|  |  | SA213-TP304L | A213-TP304L | 3606-304S22 | X2CrNi189 | SUS304LTB | STS304LTB
|  |  | SA249-TP304L | A249-TP304L |  | -
| Plate | 1 | SA240-TP304 | A240-TP304 | 970-4-304S15 | 17440X5CrNi189 | SUS304 | STS304
|  |  | SA240-TP304L | A240-TP304L | 970/4-301S12 | 17440X2CrNi189 | SUS304L | STS304L
| Forging | 1 | SA182-F304 | A182-F304 | - | - | SUSF304 | STSF304
| Casting | 1 | SA351-CF8 | A351-CF8 | - | - | SCS13A | SSC13A
|  |  | - | A743-CF8 | - | -
P8 | Pipe | 2 | SA312-TP309S | A312-TP309S | - | - | SUS309STP | STS309STP
(24Cr |  |  | SA358-309S | A358-309S | - | -
-12Ni) | Tube | 2 | SA249-TP309S | A249-TP309S | - | - | SUS309STB | STS309STB
(Austenite계) | Plate | 2 | SA240-TP309S | A240-TP309S | - | - | SUS309S | STS309S
| Casting | 2 | - | A297-HH | - | - | SCH13 | HRSC13
|  |  | - | - | - | - | SCH11(4Ni) | HRSC11
P8 | Pipe | 2 | SA312-TP310S | A312-TP310S | - | - | SUS310STP | STS310STP
(24Cr |  |  | SA358-310S | A358-310S | - | -
-19Ni) | Tube | 2 | SA213-TP310S | A213-TP310S | - | - | SUS310STB | STS310STB
(Austenite계) | Plate | 2 | SA240TP-310S | A240TP-310S | - | - | SUS310S | STS310S
| Forging | 2 | SA182-F310 | A182-F310 | - | - | SUSF310 | STSF310
P8 | Pipe | 1 | SA213-TP316 | A213-TP316 | 3605-316S18 | X5CrNiMo1810 | SUS316TP | STS316TP
(16Cr |  |  | SA358-316 | A358-316 |  | -
-12Ni |  |  | SA376-TP316 | A376-TP316 |  | -
-2Mo) |  |  | SA213-TP316H | A213-TP316H | 3605-316S59 | - | SUS316HTP | STS316HTP
(Austenite계) |  |  | SA358-316H | A358-316H |  | - | (11Ni)
|  |  | SA376-TP316H | A376-TP316H |  | -
| Tube | 1 | SA213-TP316 | A213-TP316 | 3606-316S25 | X5CrNiMo1810 | SUS316TB | STS316TB
|  |  | SA249-TP316 | A249-TP316
|  |  | SA213-TP316H | A213-TP316H | 3606-316S59 | - | SUS316HTB | STS316HTB
|  |  | SA249-TP316H | A249-TP316H |  |  | (11Ni)
| Plate | 1 | SA240-TP316 | A240-TP316 | 970/4-316S16 | 17440X5CrNiMo1810 | SUS316 | STS316
| Forging | 1 | SA182-F316 | - | - | X5CrNiMo1810 | SUSF316 | STSF316
Copper | Tube | C10200 | SB75 | B75 | - | 1787-OF-Cu | H3110 C 1020T | D5566 OFCuP
|  | C12000 |  |  | - | 1787-SW-Cu | H3110 C 1201T | D5522 DCuP1AS
|  | C12200 |  |  | - | 1787-SF-Cu | H3110 C 1220T | D5522 DCuP1BS
|  | C44300 | SB111 | B111 | 2871 CZ111 | 1787-CuZn28Sn | H3300 C4430T | D5537 BsPF1
|  | C68700 |  |  | 2872 CZ110 | 1787-CuZn20Al | H3300 C6871T | D5537 BsPF2
|  | C70600 |  |  | 2873 CZ102 | 1787-CuNi10Fe | H3300 C7060T | -
|  | C71000 |  |  | - | 1787-CuNi20Fe | H3300 C7100T | -
|  | C71500 |  |  | 2873 CN107 | 1787-CuNi30Fe | H3300 C7150T | -
| Plate | C10200 | SB152 | B152 | - | 1787-OF-Cu | H3100 C1020P | D5561 OFCuS
|  | C10100 |  |  | - | - | H3100 C1100P | D5504 TCuS1
|  | C12000 |  |  | - | 1787-SW-Cu | H3100 C1201P | D5523DCuS1A
|  | C12200 |  |  | - | 1787-SF-Cu | H3100 C1220P | D5523DCuS1B
| Forging | C37700 | SB124 | B124 | - | 1787-CuZn40Pb2 | H3250 C3771B | D5507 FBsBD2,FBsBE2
Aluminum | Tube | 1100 | SB210 | B210 | 1471 1050A | - | H4080 A1100TD | D6760 A1100 O
|  | 2024 |  |  | - | 1747-AℓCuMg2 | H4080 A2024TD | D6760 A2024 O
|  | 3003 |  |  | - | 1747-AℓMnCu | H4080 A3003TD | D6760 A3003 O
|  | 5052 |  |  | 1471 5154A | 1747-AℓMg2.5 | H4080 A5052TD | D6760 A5052 O
|  | 6061 |  |  | 1471 5083 | - | H4080 A6061TD | D6760 A6061 O
|  | 7075 |  |  | 1471 6063 | 1747-AℓZnMgCu1.5 | H4080 A7075TD | D6760 A7075 O
| Plate | 1110 | SB209 | B209 | - | - | H4000 A1100P | D6701 A1100SRC
|  | 2014 |  |  | - | 1745-AℓCuSiMn | H4000 A2014P | D6701 A2014S
|  | 3003 |  |  | - | 1745-AℓMnCu | H4000 A3003P | D6701 A3003SRC
|  | 5052 |  |  | - | 1745-AℓMg2.5 | H4000 A5052P | D6701 A5052SRC
| Forging | 1100 | SB247 | B247 | - | - | H4140 A1100FD | D6770 A1100FD
|  | 2014 |  |  | - | 1749-AlCuSiMn | H4140 A2014FD | D6770 A2014FD