## Sheet1
SPPS / STPG 압력 배관용 강관 KS / JIS 규격 및 SPP 일반배용관 탄소강관 규격
호칭 사이즈 |  | Outside Dia. |  | Carbon Steel (압력 배관용 강관 _ KS D 3562 / JIS G 3454) | [17 empty] | Stainless Steel (KS D 3576) | [9 empty] | SGP (JIS G 3452) 두께 | SPP (KS D 3507) 두께 | SGP/ SPP 단위중량 | 호칭 사이즈
|  |  |  | Schedule No. | [17 empty] | Schedule No.
|  | ASME | KS / JIS | 10 |  | 20 |  | 30 |  | 40 |  | 60 |  | 80 |  | 100 |  | 120 |  | 160 |  | 5S |  | 10S |  | 20S |  | 40S |  | 80S
" (Inch) | A | (mm) | (mm) | (mm) | (kg/m) | (mm) | (kg/m) | (mm) | (kg/m) | (mm) | (kg/m) | (mm) | (kg/m) | (mm) | (kg/m) | (mm) | (kg/m) | (mm) | (kg/m) | (mm) | (kg/m) | (mm) | (kg/m) | (mm) | (kg/m) | (mm) | (kg/m) | (mm) | (kg/m) | (mm) | (kg/m) | (mm) | (mm) | (kg/m) | " (Inch) | A
1/8 | 6 | 10.3 | 10.5 | - | - | - | - | - | - | 1.7 | 0.369 | 2.2 | 0.45 | 2.4 | 0.479 | - | - | - | - | - | - | 1 | 0.237 | 1.2 | 0.278 | 1.5 | 0.336 | 1.7 | 0.373 | 2.4 | 0.484 | - | - | - | 1/8 | 6
1/4 | 8 | 13.7 | 13.8 | - | - | - | - | - | - | 2.2 | 0.629 | 2.4 | 0.675 | 3 | 0.799 | - | - | - | - | - | - | 1.2 | 0.377 | 1.65 | 0.499 | 2 | 0.588 | 2.2 | 0.636 | 3 | 0.807 | - | - | - | 1/4 | 8
3/8 | 10 | 17.1 | 17.3 | - | - | - | - | - | - | 2.3 | 0.851 | 2.8 | 1 | 3.2 | 1.11 | - | - | - | - | - | - | 1.2 | 0.481 | 1.65 | 0.643 | 2 | 0.762 | 2.3 | 0.859 | 3.2 | 1.12 | 2.3 | 2.35 | 0.866 | 3/8 | 10
1/2 | 15 | 21.3 | 21.7 | - | - | - | - | - | - | 2.8 | 1.31 | 3.2 | 1.46 | 3.7 | 1.64 | - | - | - | - | 4.7 | 1.97 | 1.65 | 0.824 | 2.1 | 1.03 | 2.5 | 1.2 | 2.75 | 1.32 | 3.7 | 1.66 | 2.8 | 2.65 | 1.25 | 1/2 | 15
3/4 | 20 | 26.7 | 27.2 | - | - | - | - | - | - | 2.9 | 1.74 | 3.4 | 2 | 3.9 | 2.24 | - | - | - | - | 5.5 | 2.94 | 1.65 | 1.05 | 2.1 | 1.31 | 2.5 | 1.54 | 2.9 | 1.76 | 3.9 | 2.26 | 2.8 | 2.65 | 1.6 | 3/4 | 20
1 | 25 | 33.4 | 34 | - | - | - | - | - | - | 3.4 | 2.57 | 3.9 | 2.89 | 4.5 | 3.27 | - | - | - | - | 6.4 | 4.36 | 1.65 | 1.33 | 2.8 | 2.18 | 3 | 2.32 | 3.4 | 2.59 | 4.6 | 3.31 | 3.2 | 3.25 | 2.45 | 1 | 25
1 1/4 | 32 | 42.2 | 42.7 | - | - | - | - | - | - | 3.6 | 3.47 | 4.5 | 4.24 | 4.9 | 4.57 | - | - | - | - | 6.4 | 5.73 | 1.65 | 1.69 | 2.8 | 2.78 | 3 | 2.97 | 3.6 | 3.51 | 4.9 | 4.61 | 3.5 | 3.25 | 3.16 | 1 1/4 | 32
1 1/2 | 40 | 48.3 | 48.6 | - | - | - | - | - | - | 3.7 | 4.1 | 4.5 | 4.89 | 5.1 | 5.47 | - | - | - | - | 7.1 | 7.27 | 1.65 | 1.93 | 2.8 | 3.19 | 3 | 3.41 | 3.7 | 4.14 | 5.1 | 5.53 | 3.5 | 3.25 | 3.63 | 1 1/2 | 40
2 | 50 | 60.3 | 60.5 | - | - | - | 4.52 | - | - | 3.9 | 5.44 | 4.9 | 6.72 | 5.5 | 7.46 | - | - | - | - | 8.7 | 11.1 | 1.65 | 2.42 | 2.8 | 4.02 | 3.5 | 4.97 | 3.9 | 5.5 | 5.5 | 7.54 | 3.8 | 3.65 | 5.12 | 2 | 50
2 1/2 | 65 | 73 | 76.3 | - | - | - | 7.97 | - | - | 5.2 | 9.12 | 6 | 10.4 | 7 | 12 | - | - | - | - | 9.5 | 15.6 | 2.1 | 3.88 | 3 | 5.48 | 3.5 | 6.35 | 5.2 | 9.21 | 7 | 12.1 | 4.2 | 3.65 | 6.34 | 2 1/2 | 65
3 | 80 | 88.9 | 89.1 | - | - | - | 9.39 | - | - | 5.5 | 11.3 | 6.6 | 13.4 | 7.6 | 15.3 | - | - | - | - | 11.1 | 21.4 | 2.1 | 4.55 | 3 | 6.43 | 4 | 8.48 | 5.5 | 11.5 | 7.6 | 15.4 | 4.2 | 4.05 | 8.49 | 3 | 80
3 1/2 | 90 | 101.6 | 101.6 | - | - | - | 10.8 | - | - | 5.7 | 13.5 | 7 | 16.3 | 8.1 | 18.7 | - | - | - | - | 12.7 | 27.8 | 2.1 | 5.2 | 3 | 7.37 | 4 | 9.72 | 5.8 | 13.6 | 8.1 | 18.9 | 4.2 | 4.05 | 9.74 | 3 1/2 | 90
4 | 100 | 114.3 | 114.3 | - | - | - | 13.2 | - | - | 6 | 16 | 7.1 | 18.8 | 8.6 | 22.4 | - | - | 11.1 | 28.2 | 13.5 | 33.6 | 2.1 | 5.87 | 3 | 8.32 | 4 | 11 | 6 | 16.2 | 8.6 | 22.6 | 4.5 | 4.5 | 12.2 | 4 | 100
5 | 125 | 141.3 | 139.8 | - | - | - | 16.9 | - | - | 6.6 | 21.7 | 8.1 | 26.3 | 9.5 | 30.5 | - | - | 12.7 | 39.8 | 15.9 | 48.6 | 2.8 | 9.56 | 3.4 | 11.6 | 5 | 16.8 | 6.6 | 21.9 | 9.5 | 30.8 | 4.5 | 4.85 | 16.1 | 5 | 125
6 | 150 | 168.3 | 165.2 | - | - | - | 21.7 | - | - | 7.1 | 27.7 | 9.3 | 35.8 | 11 | 41.8 | - | - | 14.3 | 53.2 | 18.2 | 66 | 2.8 | 11.3 | 3.4 | 13.7 | 5.6 | 20 | 7.1 | 28 | 11 | 42.3 | 5 | 4.85 | 19.2 | 6 | 150
8 | 200 | 219.1 | 216.3 | - | - | 6.4 | 33.1 | 7 | 36.1 | 8.2 | 42.1 | 10.3 | 52.3 | 12.7 | 63.8 | 15.1 | 74.9 | 18.2 | 88.9 | 23 | 110 | 2.8 | 14.9 | 4 | 21.2 | 6.5 | 34 | 8.2 | 42.5 | 12.7 | 64.4 | 5.8 | 5.85 | 30.4 | 8 | 200
10 | 250 | 273.1 | 267.4 | - | - | 6.4 | 41.2 | 7.8 | 49.9 | 9.3 | 59.2 | 12.7 | 79.8 | 15.1 | 93.9 | 18.2 | 112 | 21.4 | 130 | 28.6 | 168 | 3.4 | 22.4 | 4 | 26.2 | 6.5 | 42.2 | 9.3 | 59.8 | 12.7 | 94.9 | 6.6 | 6.4 | 41.2 | 10 | 250
12 | 300 | 323.9 | 318.5 | - | - | 6.4 | 49.3 | 8.4 | 64.2 | 10.3 | 78.3 | 14.3 | 107 | 17.4 | 129 | 21.4 | 157 | 25.4 | 184 | 33.3 | 234 | 4 | 31.3 | 4.5 | 35.2 | 6.5 | 50.5 | 9.5 | 79.1 | 12.7 | 131 | 6.9 | 7 | 53.8 | 12 | 300
14 | 350 | 355.6 | 355.6 | 6.4 | 55.1 | 7.9 | 67.7 | 9.5 | 81.1 | 11.1 | 94.3 | 15.1 | 127 | 19 | 158 | 23.8 | 195 | 27.8 | 225 | 35.7 | 282 | - | - | - | - | - | - | - | - | - | - | 7.9 | 7.6 | 65.2 | 14 | 350
16 | 400 | 406.4 | 406.4 | 6.4 | 63.1 | 7.9 | 77.6 | 9.5 | 93 | 12.7 | 123 | 16.7 | 160 | 21.47 | 203 | 26.2 | 246 | 30.9 | 286 | 40.5 | 365 | - | - | - | - | - | - | - | - | - | - | 7.9 | 7.9 | 77.6 | 16 | 400
18 | 450 | 457.2 | 457.2 | 6.4 | 71.1 | 7.9 | 87.5 | 11.1 | 122 | 14.3 | 156 | 19 | 205 | 23.8 | 254 | 29.4 | 310 | 34.9 | 363 | 45.2 | 459 | - | - | - | - | - | - | - | - | - | - | - | 7.9 | 87.5 | 18 | 450
20 | 500 | 508 | 508 | 6.4 | 79.2 | 9.5 | 117 | 12.7 | 155 | 15.1 | 184 | 20.6 | 248 | 26.2 | 311 | 32.5 | 381 | 38.1 | 441 | 50 | 565 | - | - | - | - | - | - | - | - | - | - | - | 7.9 | 97.4 | 20 | 500
22 | 550 | 558.8 | 558.8 | 6.4 | 87.2 | 9.5 | 129 | 12.7 | 171 | 15.9 | 213 | 22.2 | 294 | 28.6 | 374 | 34.9 | 451 | 41.3 | 527 | 54 | 672 | - | - | - | - | - | - | - | - | - | - | - | 7.9 | 107 | 22 | 550
24 | 600 | 609.6 | 609.6 | 6.4 | 95.2 | 9.5 | 141 | 14.3 | 228 | 17.5 | 256 | 24.6 | 355 | 31 | 442 | 38.9 | 547 | 46 | 639 | 59.5 | 807 | - | - | - | - | - | - | - | - | - | - | - | 7.9 | 117 | 24 | 600
26 | 650 | 660.4 | 660.4 | 6.4 | 127 | 9.5 | 203 | - | - | 18.9 | 299 | 26.4 | 413 | 34 | 525 | 41.6 | 635 | 49.1 | 740 | 64.2 | 944 | - | - | - | - | - | - | - | - | - | - | - | - | - | 26 | 650
30 | 750 | 762 | - | 7.9 | - | 12.7 | - | 15.9 | - | - | - | - | - | - | - | - | - | - | - | - | - | - | - | - | - | - | - | - | - | - | - | - | - | - | 30 | 750